{"text_format":"2","workbook":"xlsx","n_sheets":2,"sheets":["VIS_EXT Curve","VIS-EXT"],"not_rendered":{"charts":2,"images":2,"macros":0,"external_links":0,"defined_names":0,"comments":0,"pivot_tables":0},"unopened":[{"sheet":"VIS_EXT Curve","index":0,"reason":"not_a_worksheet"}],"bounds":{"document_bytes":16777216,"sheet_cells":100000,"run_cost":"one","rows_first":2000,"rows_last":500,"rows_between":2000,"halvings":0,"cell_chars":16384,"cell_head_chars":4096},"cells_cut":0,"cells_raw":0,"read":"whole","date_system":"1900"}

{"sheet":"VIS-EXT","index":1,"n_rows":852,"n_cols":4,"rows_kept":852,"cut":false,"hidden":false,"merged":[[13,0,14,1],[3,0,3,1],[4,0,4,1],[5,0,5,1],[6,0,6,1],[7,0,12,1]]}
[null,null,"λ (nm)","R (%)"]
[null,null,350,6.0299999999999999E-2]
[null,null,351,4.5400000000000003E-2]
["Theoretical Coating Data",null,352,3.4099999999999998E-2]
["VIS-EXT Coating",null,353,2.6200000000000001E-2]
["Coating Specification: \n",null,354,2.12E-2]
["Ravg ≤0.5% @ 350 - 700nm",null,355,1.8800000000000001E-2]
["This data represents the theoretical performance of the coating per surface and is for reference only. \nVariations in performance may occur, however the coating will achieve the minimum performance specification listed above within the specified wavelength range. For more information please contact our Product and Application Support.\n",null,356,1.8700000000000001E-2]
[null,null,357,2.0500000000000001E-2]
[null,null,358,2.4E-2]
[null,null,359,2.8899999999999999E-2]
[null,null,360,3.5000000000000003E-2]
[null,null,361,4.2099999999999999E-2]
["Not what you're looking for? Click here for a full list of our standard AR coatings.",null,362,0.05]
[null,null,363,5.8500000000000003E-2]
[null,null,364,6.7400000000000002E-2]
[null,null,365,7.6700000000000004E-2]
[null,null,366,8.6199999999999999E-2]
[null,null,367,9.7900000000000001E-2]
[null,null,368,0.1095]
[null,null,369,0.12089999999999999]
[null,null,370,0.1321]
[null,null,371,0.14280000000000001]
[null,null,372,0.15310000000000001]
[null,null,373,0.16289999999999999]
[null,null,374,0.1721]
[null,null,375,0.1807]
[null,null,376,0.18859999999999999]
[null,null,377,0.19589999999999999]
[null,null,378,0.20250000000000001]
[null,null,379,0.20849999999999999]
[null,null,380,0.21379999999999999]
[null,null,381,0.2185]
[null,null,382,0.22259999999999999]
[null,null,383,0.22600000000000001]
[null,null,384,0.22889999999999999]
[null,null,385,0.23130000000000001]
[null,null,386,0.23319999999999999]
[null,null,387,0.2346]
[null,null,388,0.2356]
[null,null,389,0.23630000000000001]
[null,null,390,0.23649999999999999]
[null,null,391,0.23649999999999999]
[null,null,392,0.23619999999999999]
[null,null,393,0.2356]
[null,null,394,0.2349]
[null,null,395,0.23400000000000001]
[null,null,396,0.23300000000000001]
[null,null,397,0.23200000000000001]
[null,null,398,0.23089999999999999]
[null,null,399,0.22969999999999999]
[null,null,400,0.2286]
[null,null,401,0.2283]
[null,null,402,0.2278]
[null,null,403,0.22720000000000001]
[null,null,404,0.22650000000000001]
[null,null,405,0.22589999999999999]
[null,null,406,0.22520000000000001]
[null,null,407,0.22450000000000001]
[null,null,408,0.2238]
[null,null,409,0.22309999999999999]
[null,null,410,0.2225]
[null,null,411,0.22189999999999999]
[null,null,412,0.22140000000000001]
[null,null,413,0.22090000000000001]
[null,null,414,0.2205]
[null,null,415,0.22009999999999999]
[null,null,416,0.2198]
[null,null,417,0.21959999999999999]
[null,null,418,0.2195]
[null,null,419,0.21940000000000001]
[null,null,420,0.2195]
[null,null,421,0.21959999999999999]
[null,null,422,0.21990000000000001]
[null,null,423,0.22020000000000001]
[null,null,424,0.22070000000000001]
[null,null,425,0.22120000000000001]
[null,null,426,0.22189999999999999]
[null,null,427,0.22270000000000001]
[null,null,428,0.2235]
[null,null,429,0.22450000000000001]
[null,null,430,0.22559999999999999]
[null,null,431,0.22689999999999999]
[null,null,432,0.22819999999999999]
[null,null,433,0.2296]
[null,null,434,0.23119999999999999]
[null,null,435,0.23280000000000001]
[null,null,436,0.2346]
[null,null,437,0.2364]
[null,null,438,0.2384]
[null,null,439,0.24049999999999999]
[null,null,440,0.24260000000000001]
[null,null,441,0.24490000000000001]
[null,null,442,0.2472]
[null,null,443,0.24970000000000001]
[null,null,444,0.25219999999999998]
[null,null,445,0.25480000000000003]
[null,null,446,0.2576]
[null,null,447,0.26029999999999998]
[null,null,448,0.26040000000000002]
[null,null,449,0.26040000000000002]
[null,null,450,0.2606]
[null,null,451,0.26079999999999998]
[null,null,452,0.26100000000000001]
[null,null,453,0.26140000000000002]
[null,null,454,0.26179999999999998]
[null,null,455,0.26229999999999998]
[null,null,456,0.26290000000000002]
[null,null,457,0.26350000000000001]
[null,null,458,0.26429999999999998]
[null,null,459,0.2651]
[null,null,460,0.26600000000000001]
[null,null,461,0.26700000000000002]
[null,null,462,0.2681]
[null,null,463,0.26929999999999998]
[null,null,464,0.27060000000000001]
[null,null,465,0.27200000000000002]
[null,null,466,0.27339999999999998]
[null,null,467,0.27500000000000002]
[null,null,468,0.2767]
[null,null,469,0.27839999999999998]
[null,null,470,0.28029999999999999]
[null,null,471,0.28220000000000001]
[null,null,472,0.28420000000000001]
[null,null,473,0.2863]
[null,null,474,0.28849999999999998]
[null,null,475,0.2908]
[null,null,476,0.29320000000000002]
[null,null,477,0.29570000000000002]
[null,null,478,0.29820000000000002]
[null,null,479,0.3009]
[null,null,480,0.30359999999999998]
[null,null,481,0.30640000000000001]
[null,null,482,0.30919999999999997]
[null,null,483,0.31219999999999998]
[null,null,484,0.31519999999999998]
[null,null,485,0.31819999999999998]
[null,null,486,0.32129999999999997]
[null,null,487,0.32450000000000001]
[null,null,488,0.32779999999999998]
[null,null,489,0.33110000000000001]
[null,null,490,0.33439999999999998]
[null,null,491,0.33779999999999999]
[null,null,492,0.3412]
[null,null,493,0.34460000000000002]
[null,null,494,0.34810000000000002]
[null,null,495,0.35160000000000002]
[null,null,496,0.35520000000000002]
[null,null,497,0.35870000000000002]
[null,null,498,0.36230000000000001]
[null,null,499,0.3659]
[null,null,500,0.3695]
[null,null,501,0.373]
[null,null,502,0.37659999999999999]
[null,null,503,0.38019999999999998]
[null,null,504,0.38379999999999997]
[null,null,505,0.38729999999999998]
[null,null,506,0.39090000000000003]
[null,null,507,0.39439999999999997]
[null,null,508,0.39779999999999999]
[null,null,509,0.40129999999999999]
[null,null,510,0.4047]
[null,null,511,0.40810000000000002]
[null,null,512,0.41139999999999999]
[null,null,513,0.41470000000000001]
[null,null,514,0.41789999999999999]
[null,null,515,0.42109999999999997]
[null,null,516,0.42420000000000002]
[null,null,517,0.42720000000000002]
[null,null,518,0.43020000000000003]
[null,null,519,0.433]
[null,null,520,0.43590000000000001]
[null,null,521,0.43859999999999999]
[null,null,522,0.44119999999999998]
[null,null,523,0.44379999999999997]
[null,null,524,0.44629999999999997]
[null,null,525,0.4486]
[null,null,526,0.45090000000000002]
[null,null,527,0.4531]
[null,null,528,0.45519999999999999]
[null,null,529,0.4572]
[null,null,530,0.45900000000000002]
[null,null,531,0.46079999999999999]
[null,null,532,0.46239999999999998]
[null,null,533,0.46389999999999998]
[null,null,534,0.46529999999999999]
[null,null,535,0.46660000000000001]
[null,null,536,0.46779999999999999]
[null,null,537,0.46879999999999999]
[null,null,538,0.4698]
[null,null,539,0.47070000000000001]
[null,null,540,0.47139999999999999]
[null,null,541,0.47210000000000002]
[null,null,542,0.47260000000000002]
[null,null,543,0.47289999999999999]
[null,null,544,0.47320000000000001]
[null,null,545,0.4733]
[null,null,546,0.4733]
[null,null,547,0.47320000000000001]
[null,null,548,0.47289999999999999]
[null,null,549,0.47249999999999998]
[null,null,550,0.47199999999999998]
[null,null,551,0.4703]
[null,null,552,0.46839999999999998]
[null,null,553,0.46650000000000003]
[null,null,554,0.46439999999999998]
[null,null,555,0.4622]
[null,null,556,0.45989999999999998]
[null,null,557,0.45750000000000002]
[null,null,558,0.45500000000000002]
[null,null,559,0.45240000000000002]
[null,null,560,0.44969999999999999]
[null,null,561,0.44690000000000002]
[null,null,562,0.44390000000000002]
[null,null,563,0.44090000000000001]
[null,null,564,0.43780000000000002]
[null,null,565,0.43459999999999999]
[null,null,566,0.43130000000000002]
[null,null,567,0.4279]
[null,null,568,0.4244]
[null,null,569,0.4209]
[null,null,570,0.41720000000000002]
[null,null,571,0.41349999999999998]
[null,null,572,0.40970000000000001]
[null,null,573,0.40589999999999998]
[null,null,574,0.40189999999999998]
[null,null,575,0.39789999999999998]
[null,null,576,0.39389999999999997]
[null,null,577,0.38969999999999999]
[null,null,578,0.3856]
[null,null,579,0.38129999999999997]
[null,null,580,0.377]
[null,null,581,0.37269999999999998]
[null,null,582,0.36830000000000002]
[null,null,583,0.3639]
[null,null,584,0.3594]
[null,null,585,0.35499999999999998]
[null,null,586,0.35039999999999999]
[null,null,587,0.34589999999999999]
[null,null,588,0.34129999999999999]
[null,null,589,0.3367]
[null,null,590,0.33210000000000001]
[null,null,591,0.32740000000000002]
[null,null,592,0.32279999999999998]
[null,null,593,0.31819999999999998]
[null,null,594,0.3135]
[null,null,595,0.30880000000000002]
[null,null,596,0.30420000000000003]
[null,null,597,0.29949999999999999]
[null,null,598,0.2949]
[null,null,599,0.2903]
[null,null,600,0.28570000000000001]
[null,null,601,0.28110000000000002]
[null,null,602,0.27660000000000001]
[null,null,603,0.27210000000000001]
[null,null,604,0.26769999999999999]
[null,null,605,0.26319999999999999]
[null,null,606,0.25890000000000002]
[null,null,607,0.2545]
[null,null,608,0.25019999999999998]
[null,null,609,0.246]
[null,null,610,0.24179999999999999]
[null,null,611,0.23760000000000001]
[null,null,612,0.2336]
[null,null,613,0.22950000000000001]
[null,null,614,0.22559999999999999]
[null,null,615,0.22170000000000001]
[null,null,616,0.21790000000000001]
[null,null,617,0.2142]
[null,null,618,0.21049999999999999]
[null,null,619,0.20699999999999999]
[null,null,620,0.20349999999999999]
[null,null,621,0.2001]
[null,null,622,0.1968]
[null,null,623,0.19359999999999999]
[null,null,624,0.1905]
[null,null,625,0.1875]
[null,null,626,0.18459999999999999]
[null,null,627,0.18179999999999999]
[null,null,628,0.17910000000000001]
[null,null,629,0.17660000000000001]
[null,null,630,0.1741]
[null,null,631,0.17180000000000001]
[null,null,632,0.1696]
[null,null,633,0.16750000000000001]
[null,null,634,0.1656]
[null,null,635,0.16370000000000001]
[null,null,636,0.16209999999999999]
[null,null,637,0.1605]
[null,null,638,0.15909999999999999]
[null,null,639,0.15790000000000001]
[null,null,640,0.15679999999999999]
[null,null,641,0.15579999999999999]
[null,null,642,0.155]
[null,null,643,0.15429999999999999]
[null,null,644,0.15379999999999999]
[null,null,645,0.1535]
[null,null,646,0.15329999999999999]
[null,null,647,0.15329999999999999]
[null,null,648,0.15340000000000001]
[null,null,649,0.1537]
[null,null,650,0.1542]
[null,null,651,0.15479999999999999]
[null,null,652,0.1555]
[null,null,653,0.15640000000000001]
[null,null,654,0.15759999999999999]
[null,null,655,0.1588]
[null,null,656,0.1603]
[null,null,657,0.16200000000000001]
[null,null,658,0.16389999999999999]
[null,null,659,0.16589999999999999]
[null,null,660,0.1681]
[null,null,661,0.1706]
[null,null,662,0.17319999999999999]
[null,null,663,0.17610000000000001]
[null,null,664,0.17910000000000001]
[null,null,665,0.18240000000000001]
[null,null,666,0.18579999999999999]
[null,null,667,0.1895]
[null,null,668,0.1933]
[null,null,669,0.19739999999999999]
[null,null,670,0.20169999999999999]
[null,null,671,0.20619999999999999]
[null,null,672,0.2109]
[null,null,673,0.21579999999999999]
[null,null,674,0.221]
[null,null,675,0.2263]
[null,null,676,0.2319]
[null,null,677,0.23769999999999999]
[null,null,678,0.24379999999999999]
[null,null,679,0.25]
[null,null,680,0.25650000000000001]
[null,null,681,0.26319999999999999]
[null,null,682,0.27010000000000001]
[null,null,683,0.2772]
[null,null,684,0.28460000000000002]
[null,null,685,0.29220000000000002]
[null,null,686,0.30009999999999998]
[null,null,687,0.30809999999999998]
[null,null,688,0.31640000000000001]
[null,null,689,0.32490000000000002]
[null,null,690,0.3337]
[null,null,691,0.3427]
[null,null,692,0.35189999999999999]
[null,null,693,0.36130000000000001]
[null,null,694,0.371]
[null,null,695,0.38090000000000002]
[null,null,696,0.3911]
[null,null,697,0.40150000000000002]
[null,null,698,0.41210000000000002]
[null,null,699,0.4229]
[null,null,700,0.434]
[null,null,701,0.44540000000000002]
[null,null,702,0.45710000000000001]
[null,null,703,0.46889999999999998]
[null,null,704,0.48099999999999998]
[null,null,705,0.49330000000000002]
[null,null,706,0.50590000000000002]
[null,null,707,0.51870000000000005]
[null,null,708,0.53169999999999995]
[null,null,709,0.54490000000000005]
[null,null,710,0.55830000000000002]
[null,null,711,0.57199999999999995]
[null,null,712,0.58589999999999998]
[null,null,713,0.60009999999999997]
[null,null,714,0.61439999999999995]
[null,null,715,0.629]
[null,null,716,0.64380000000000004]
[null,null,717,0.65880000000000005]
[null,null,718,0.67400000000000004]
[null,null,719,0.6895]
[null,null,720,0.70509999999999995]
[null,null,721,0.72099999999999997]
[null,null,722,0.73709999999999998]
[null,null,723,0.75339999999999996]
[null,null,724,0.77]
[null,null,725,0.78669999999999995]
[null,null,726,0.80369999999999997]
[null,null,727,0.82079999999999997]
[null,null,728,0.83819999999999995]
[null,null,729,0.85580000000000001]
[null,null,730,0.87360000000000004]
[null,null,731,0.89159999999999995]
[null,null,732,0.90990000000000004]
[null,null,733,0.92830000000000001]
[null,null,734,0.94689999999999996]
[null,null,735,0.96579999999999999]
[null,null,736,0.98480000000000001]
[null,null,737,1.004]
[null,null,738,1.0235000000000001]
[null,null,739,1.0427999999999999]
[null,null,740,1.0623]
[null,null,741,1.0821000000000001]
[null,null,742,1.1020000000000001]
[null,null,743,1.1222000000000001]
[null,null,744,1.1425000000000001]
[null,null,745,1.163]
[null,null,746,1.1837]
[null,null,747,1.2045999999999999]
[null,null,748,1.2257]
[null,null,749,1.2470000000000001]
[null,null,750,1.2685]
[null,null,751,1.2902]
[null,null,752,1.3120000000000001]
[null,null,753,1.3340000000000001]
[null,null,754,1.3563000000000001]
[null,null,755,1.3787]
[null,null,756,1.4013]
[null,null,757,1.4239999999999999]
[null,null,758,1.4470000000000001]
[null,null,759,1.4701]
[null,null,760,1.4934000000000001]
[null,null,761,1.5167999999999999]
[null,null,762,1.5405]
[null,null,763,1.5643]
[null,null,764,1.5883]
[null,null,765,1.6124000000000001]
[null,null,766,1.6368]
[null,null,767,1.6613]
[null,null,768,1.6859]
[null,null,769,1.7107000000000001]
[null,null,770,1.7357]
[null,null,771,1.7608999999999999]
[null,null,772,1.7862]
[null,null,773,1.8116000000000001]
[null,null,774,1.8372999999999999]
[null,null,775,1.863]
[null,null,776,1.889]
[null,null,777,1.9151]
[null,null,778,1.9413]
[null,null,779,1.9677]
[null,null,780,1.9942]
[null,null,781,2.0209000000000001]
[null,null,782,2.0476999999999999]
[null,null,783,2.0747]
[null,null,784,2.1017999999999999]
[null,null,785,2.129]
[null,null,786,2.1564000000000001]
[null,null,787,2.1839]
[null,null,788,2.2115999999999998]
[null,null,789,2.2393999999999998]
[null,null,790,2.2673000000000001]
[null,null,791,2.2953999999999999]
[null,null,792,2.3235999999999999]
[null,null,793,2.3519000000000001]
[null,null,794,2.3803000000000001]
[null,null,795,2.4089]
[null,null,796,2.4376000000000002]
[null,null,797,2.4664000000000001]
[null,null,798,2.4952999999999999]
[null,null,799,2.5244]
[null,null,800,2.5535999999999999]
[null,null,801,2.5829]
[null,null,802,2.6122999999999998]
[null,null,803,2.6417999999999999]
[null,null,804,2.6714000000000002]
[null,null,805,2.7010999999999998]
[null,null,806,2.7309999999999999]
[null,null,807,2.7608999999999999]
[null,null,808,2.7909999999999999]
[null,null,809,2.8210999999999999]
[null,null,810,2.8513999999999999]
[null,null,811,2.8818000000000001]
[null,null,812,2.9121999999999999]
[null,null,813,2.9428000000000001]
[null,null,814,2.9733999999999998]
[null,null,815,3.0042]
[null,null,816,3.0350000000000001]
[null,null,817,3.0659000000000001]
[null,null,818,3.0969000000000002]
[null,null,819,3.1280000000000001]
[null,null,820,3.1591999999999998]
[null,null,821,3.1905000000000001]
[null,null,822,3.2219000000000002]
[null,null,823,3.2532999999999999]
[null,null,824,3.2848000000000002]
[null,null,825,3.3163999999999998]
[null,null,826,3.3481000000000001]
[null,null,827,3.3799000000000001]
[null,null,828,3.4117000000000002]
[null,null,829,3.4436]
[null,null,830,3.4754999999999998]
[null,null,831,3.5076000000000001]
[null,null,832,3.5396999999999998]
[null,null,833,3.5718999999999999]
[null,null,834,3.6040999999999999]
[null,null,835,3.6364000000000001]
[null,null,836,3.6688000000000001]
[null,null,837,3.7012]
[null,null,838,3.7336999999999998]
[null,null,839,3.7662]
[null,null,840,3.7988]
[null,null,841,3.8315000000000001]
[null,null,842,3.8641999999999999]
[null,null,843,3.8969]
[null,null,844,3.9297]
[null,null,845,3.9626000000000001]
[null,null,846,3.9954999999999998]
[null,null,847,4.0284000000000004]
[null,null,848,4.0613999999999999]
[null,null,849,4.0945]
[null,null,850,4.1276000000000002]
[null,null,851,4.1607000000000003]
[null,null,852,4.1939000000000002]
[null,null,853,4.2271000000000001]
[null,null,854,4.2603]
[null,null,855,4.2935999999999996]
[null,null,856,4.3269000000000002]
[null,null,857,4.3601999999999999]
[null,null,858,4.3936000000000002]
[null,null,859,4.4269999999999996]
[null,null,860,4.4603999999999999]
[null,null,861,4.4939]
[null,null,862,4.5273000000000003]
[null,null,863,4.5609000000000002]
[null,null,864,4.5944000000000003]
[null,null,865,4.6279000000000003]
[null,null,866,4.6615000000000002]
[null,null,867,4.6951000000000001]
[null,null,868,4.7286999999999999]
[null,null,869,4.7622999999999998]
[null,null,870,4.7960000000000003]
[null,null,871,4.8296999999999999]
[null,null,872,4.8632999999999997]
[null,null,873,4.8970000000000002]
[null,null,874,4.9306999999999999]
[null,null,875,4.9644000000000004]
[null,null,876,4.9981]
[null,null,877,5.0319000000000003]
[null,null,878,5.0655999999999999]
[null,null,879,5.0993000000000004]
[null,null,880,5.1330999999999998]
[null,null,881,5.1668000000000003]
[null,null,882,5.2005999999999997]
[null,null,883,5.2343000000000002]
[null,null,884,5.2679999999999998]
[null,null,885,5.3018000000000001]
[null,null,886,5.3354999999999997]
[null,null,887,5.3693]
[null,null,888,5.4029999999999996]
[null,null,889,5.4367000000000001]
[null,null,890,5.4705000000000004]
[null,null,891,5.5042]
[null,null,892,5.5378999999999996]
[null,null,893,5.5716000000000001]
[null,null,894,5.6052]
[null,null,895,5.6388999999999996]
[null,null,896,5.6726000000000001]
[null,null,897,5.7061999999999999]
[null,null,898,5.7398999999999996]
[null,null,899,5.7735000000000003]
[null,null,900,5.8071000000000002]
[null,null,901,5.8404999999999996]
[null,null,902,5.8738999999999999]
[null,null,903,5.9073000000000002]
[null,null,904,5.9406999999999996]
[null,null,905,5.9741]
[null,null,906,6.0073999999999996]
[null,null,907,6.0407000000000002]
[null,null,908,6.0739999999999998]
[null,null,909,6.1073000000000004]
[null,null,910,6.1406000000000001]
[null,null,911,6.1738]
[null,null,912,6.2069999999999999]
[null,null,913,6.2401]
[null,null,914,6.2732000000000001]
[null,null,915,6.3063000000000002]
[null,null,916,6.3394000000000004]
[null,null,917,6.3723999999999998]
[null,null,918,6.4055]
[null,null,919,6.4383999999999997]
[null,null,920,6.4714]
[null,null,921,6.5042999999999997]
[null,null,922,6.5370999999999997]
[null,null,923,6.5698999999999996]
[null,null,924,6.6026999999999996]
[null,null,925,6.6355000000000004]
[null,null,926,6.6681999999999997]
[null,null,927,6.7008999999999999]
[null,null,928,6.7335000000000003]
[null,null,929,6.7660999999999998]
[null,null,930,6.7986000000000004]
[null,null,931,6.8311999999999999]
[null,null,932,6.8635999999999999]
[null,null,933,6.8959999999999999]
[null,null,934,6.9283999999999999]
[null,null,935,6.9607000000000001]
[null,null,936,6.9930000000000003]
[null,null,937,7.0252999999999997]
[null,null,938,7.0575000000000001]
[null,null,939,7.0895999999999999]
[null,null,940,7.1216999999999997]
[null,null,941,7.1536999999999997]
[null,null,942,7.1856999999999998]
[null,null,943,7.2176999999999998]
[null,null,944,7.2496]
[null,null,945,7.2813999999999997]
[null,null,946,7.3132000000000001]
[null,null,947,7.3449]
[null,null,948,7.3765999999999998]
[null,null,949,7.4081999999999999]
[null,null,950,7.4398]
[null,null,951,7.4713000000000003]
[null,null,952,7.5027999999999997]
[null,null,953,7.5342000000000002]
[null,null,954,7.5655999999999999]
[null,null,955,7.5968999999999998]
[null,null,956,7.6280999999999999]
[null,null,957,7.6593]
[null,null,958,7.6904000000000003]
[null,null,959,7.7214]
[null,null,960,7.7525000000000004]
[null,null,961,7.7834000000000003]
[null,null,962,7.8143000000000002]
[null,null,963,7.8451000000000004]
[null,null,964,7.8757999999999999]
[null,null,965,7.9065000000000003]
[null,null,966,7.9371999999999998]
[null,null,967,7.9676999999999998]
[null,null,968,7.9981999999999998]
[null,null,969,8.0287000000000006]
[null,null,970,8.0591000000000008]
[null,null,971,8.0893999999999995]
[null,null,972,8.1196000000000002]
[null,null,973,8.1498000000000008]
[null,null,974,8.1798999999999999]
[null,null,975,8.2100000000000009]
[null,null,976,8.24]
[null,null,977,8.2698999999999998]
[null,null,978,8.2996999999999996]
[null,null,979,8.3294999999999995]
[null,null,980,8.3591999999999995]
[null,null,981,8.3888999999999996]
[null,null,982,8.4184000000000001]
[null,null,983,8.4479000000000006]
[null,null,984,8.4773999999999994]
[null,null,985,8.5067000000000004]
[null,null,986,8.5359999999999996]
[null,null,987,8.5653000000000006]
[null,null,988,8.5944000000000003]
[null,null,989,8.6234999999999999]
[null,null,990,8.6524999999999999]
[null,null,991,8.6814999999999998]
[null,null,992,8.7103000000000002]
[null,null,993,8.7391000000000005]
[null,null,994,8.7678999999999991]
[null,null,995,8.7965]
[null,null,996,8.8251000000000008]
[null,null,997,8.8536000000000001]
[null,null,998,8.8819999999999997]
[null,null,999,8.9103999999999992]
[null,null,1000,8.9385999999999992]
[null,null,1001,8.9665999999999997]
[null,null,1002,8.9945000000000004]
[null,null,1003,9.0223999999999993]
[null,null,1004,9.0501000000000005]
[null,null,1005,9.0777999999999999]
[null,null,1006,9.1054999999999993]
[null,null,1007,9.1329999999999991]
[null,null,1008,9.1605000000000008]
[null,null,1009,9.1879000000000008]
[null,null,1010,9.2151999999999994]
[null,null,1011,9.2423999999999999]
[null,null,1012,9.2696000000000005]
[null,null,1013,9.2966999999999995]
[null,null,1014,9.3237000000000005]
[null,null,1015,9.3506]
[null,null,1016,9.3774999999999995]
[null,null,1017,9.4042999999999992]
[null,null,1018,9.4309999999999992]
[null,null,1019,9.4575999999999993]
[null,null,1020,9.4841999999999995]
[null,null,1021,9.5106999999999999]
[null,null,1022,9.5371000000000006]
[null,null,1023,9.5633999999999997]
[null,null,1024,9.5896000000000008]
[null,null,1025,9.6158000000000001]
[null,null,1026,9.6418999999999997]
[null,null,1027,9.6678999999999995]
[null,null,1028,9.6938999999999993]
[null,null,1029,9.7196999999999996]
[null,null,1030,9.7454999999999998]
[null,null,1031,9.7712000000000003]
[null,null,1032,9.7967999999999993]
[null,null,1033,9.8224]
[null,null,1034,9.8477999999999994]
[null,null,1035,9.8732000000000006]
[null,null,1036,9.8985000000000003]
[null,null,1037,9.9238]
[null,null,1038,9.9489000000000001]
[null,null,1039,9.9740000000000002]
[null,null,1040,9.9990000000000006]
[null,null,1041,10.023899999999999]
[null,null,1042,10.0488]
[null,null,1043,10.073499999999999]
[null,null,1044,10.0982]
[null,null,1045,10.1228]
[null,null,1046,10.1473]
[null,null,1047,10.171799999999999]
[null,null,1048,10.196099999999999]
[null,null,1049,10.2204]
[null,null,1050,10.2446]
[null,null,1051,10.268800000000001]
[null,null,1052,10.2928]
[null,null,1053,10.316800000000001]
[null,null,1054,10.3406]
[null,null,1055,10.3645]
[null,null,1056,10.388199999999999]
[null,null,1057,10.411799999999999]
[null,null,1058,10.4354]
[null,null,1059,10.4589]
[null,null,1060,10.4823]
[null,null,1061,10.505599999999999]
[null,null,1062,10.5289]
[null,null,1063,10.552]
[null,null,1064,10.575100000000001]
[null,null,1065,10.598100000000001]
[null,null,1066,10.621]
[null,null,1067,10.6439]
[null,null,1068,10.666700000000001]
[null,null,1069,10.689299999999999]
[null,null,1070,10.712]
[null,null,1071,10.734500000000001]
[null,null,1072,10.7569]
[null,null,1073,10.779299999999999]
[null,null,1074,10.801600000000001]
[null,null,1075,10.8238]
[null,null,1076,10.8459]
[null,null,1077,10.868]
[null,null,1078,10.889900000000001]
[null,null,1079,10.911799999999999]
[null,null,1080,10.9336]
[null,null,1081,10.955399999999999]
[null,null,1082,10.977]
[null,null,1083,10.9986]
[null,null,1084,11.020099999999999]
[null,null,1085,11.041499999999999]
[null,null,1086,11.062799999999999]
[null,null,1087,11.084099999999999]
[null,null,1088,11.1053]
[null,null,1089,11.126300000000001]
[null,null,1090,11.147399999999999]
[null,null,1091,11.1683]
[null,null,1092,11.1892]
[null,null,1093,11.209899999999999]
[null,null,1094,11.230600000000001]
[null,null,1095,11.251300000000001]
[null,null,1096,11.271800000000001]
[null,null,1097,11.292299999999999]
[null,null,1098,11.3126]
[null,null,1099,11.3329]
[null,null,1100,11.353199999999999]
[null,null,1101,11.3733]
[null,null,1102,11.3934]
[null,null,1103,11.413399999999999]
[null,null,1104,11.433299999999999]
[null,null,1105,11.453099999999999]
[null,null,1106,11.472899999999999]
[null,null,1107,11.492599999999999]
[null,null,1108,11.5121]
[null,null,1109,11.531700000000001]
[null,null,1110,11.5511]
[null,null,1111,11.570499999999999]
[null,null,1112,11.5898]
[null,null,1113,11.609]
[null,null,1114,11.6281]
[null,null,1115,11.6472]
[null,null,1116,11.6661]
[null,null,1117,11.685]
[null,null,1118,11.703900000000001]
[null,null,1119,11.7226]
[null,null,1120,11.741300000000001]
[null,null,1121,11.7599]
[null,null,1122,11.7784]
[null,null,1123,11.796799999999999]
[null,null,1124,11.815200000000001]
[null,null,1125,11.833500000000001]
[null,null,1126,11.851699999999999]
[null,null,1127,11.8698]
[null,null,1128,11.8879]
[null,null,1129,11.905900000000001]
[null,null,1130,11.9238]
[null,null,1131,11.941599999999999]
[null,null,1132,11.9594]
[null,null,1133,11.977]
[null,null,1134,11.9946]
[null,null,1135,12.0122]
[null,null,1136,12.0296]
[null,null,1137,12.047000000000001]
[null,null,1138,12.064299999999999]
[null,null,1139,12.0815]
[null,null,1140,12.098699999999999]
[null,null,1141,12.1158]
[null,null,1142,12.1328]
[null,null,1143,12.149699999999999]
[null,null,1144,12.166600000000001]
[null,null,1145,12.183299999999999]
[null,null,1146,12.200100000000001]
[null,null,1147,12.216699999999999]
[null,null,1148,12.2333]
[null,null,1149,12.249700000000001]
[null,null,1150,12.2662]
[null,null,1151,12.282500000000001]
[null,null,1152,12.2988]
[null,null,1153,12.315]
[null,null,1154,12.331099999999999]
[null,null,1155,12.347099999999999]
[null,null,1156,12.363099999999999]
[null,null,1157,12.379]
[null,null,1158,12.3948]
[null,null,1159,12.410600000000001]
[null,null,1160,12.426299999999999]
[null,null,1161,12.4419]
[null,null,1162,12.4574]
[null,null,1163,12.472899999999999]
[null,null,1164,12.488300000000001]
[null,null,1165,12.5037]
[null,null,1166,12.5189]
[null,null,1167,12.5341]
[null,null,1168,12.549200000000001]
[null,null,1169,12.564299999999999]
[null,null,1170,12.5792]
[null,null,1171,12.594099999999999]
[null,null,1172,12.609]
[null,null,1173,12.623699999999999]
[null,null,1174,12.638400000000001]
[null,null,1175,12.6531]
[null,null,1176,12.6676]
[null,null,1177,12.6821]
[null,null,1178,12.6965]
[null,null,1179,12.710900000000001]
[null,null,1180,12.725099999999999]
[null,null,1181,12.7393]
[null,null,1182,12.753500000000001]
[null,null,1183,12.7675]
[null,null,1184,12.781499999999999]
[null,null,1185,12.795500000000001]
[null,null,1186,12.8093]
[null,null,1187,12.8231]
[null,null,1188,12.8369]
[null,null,1189,12.8505]
[null,null,1190,12.864100000000001]
[null,null,1191,12.877599999999999]
[null,null,1192,12.8911]
[null,null,1193,12.904500000000001]
[null,null,1194,12.9178]
[null,null,1195,12.931100000000001]
[null,null,1196,12.9443]
[null,null,1197,12.9574]
[null,null,1198,12.9704]
[null,null,1199,12.9834]
[null,null,1200,12.9964]